## Sheet1
H | 0.493002 | 10.5109 | 0.322912 | 26.1257 | 0.140191 | 3.14236 | 0.04081 | 57.7997 | 0.003038
He | 0.8734 | 9.1037 | 0.6309 | 3.3568 | 0.3112 | 22.9276 | 0.178 | 0.9821 | 0.0064
Li | 0.6968 | 4.6237 | 0.7888 | 1.9557 | 0.3414 | 0.6316 | 0.1563 | 10.0953 | 0.0167
Be | 6.2603 | 0.0027 | 0.8849 | 0.8313 | 0.7993 | 2.2758 | 0.1647 | 5.1146 | -6.1092
B | 2.0545 | 23.2185 | 1.3326 | 1.021 | 1.0979 | 60.3498 | 0.7068 | 0.1403 | -0.1932
C | 2.31 | 20.8439 | 1.02 | 10.2075 | 1.5886 | 0.5687 | 0.865 | 51.6512 | 0.2156
N | 12.2126 | 0.0057 | 3.1322 | 9.8933 | 2.0125 | 28.9975 | 1.1663 | 0.5826 | -11.529
O | 3.0485 | 13.2771 | 2.2868 | 5.7011 | 1.5463 | 0.3239 | 0.867 | 32.9089 | 0.2508
F | 3.5392 | 10.2825 | 2.6412 | 4.2944 | 1.517 | 0.2615 | 1.0243 | 26.1476 | 0.2776
Ne | 3.9553 | 8.4042 | 3.1125 | 3.4262 | 1.4546 | 0.2306 | 1.1251 | 21.7184 | 0.3515
Na | 3.2565 | 2.6671 | 3.9362 | 6.1153 | 1.3998 | 0.2001 | 1.0032 | 14.039 | 0.404
Mg | 3.4988 | 2.1676 | 3.8378 | 4.7542 | 1.3284 | 0.185 | 0.8497 | 10.1411 | 0.4853
Al | 4.17448 | 1.93816 | 3.3876 | 4.14553 | 1.20296 | 0.228753 | 0.528137 | 8.28524 | 0.706786
Si | 6.2915 | 2.4386 | 3.0353 | 32.3337 | 1.9891 | 0.6785 | 1.541 | 81.6937 | 1.1407
P | 6.4345 | 1.9067 | 4.1791 | 27.157 | 1.78 | 0.526 | 1.4908 | 68.1645 | 1.1149
S | 6.9053 | 1.4679 | 5.2034 | 22.2151 | 1.4379 | 0.2536 | 1.5863 | 56.172 | 0.8669
Cl | 11.4604 | 0.0104 | 7.1964 | 1.1662 | 6.2556 | 18.5194 | 1.6455 | 47.7784 | -9.5574
Ar | 7.4845 | 0.9072 | 6.7723 | 14.8407 | 0.6539 | 43.8983 | 1.6442 | 33.3929 | 1.4445
K | 7.9578 | 12.6331 | 7.4917 | 0.7674 | 6.359 | -0.002 | 1.1915 | 31.9128 | -4.9978
Ca | 15.6348 | -0.0074 | 7.9518 | 0.6089 | 8.4372 | 10.3116 | 0.8537 | 25.9905 | -14.875
Sc | 13.4008 | 0.29854 | 8.0273 | 7.9629 | 1.65943 | -0.28604 | 1.57936 | 16.0662 | -6.6667
Ti | 19.5114 | 0.178847 | 8.23473 | 6.67018 | 2.01341 | -0.29263 | 1.5208 | 12.9464 | -13.28
V | 15.6887 | 0.679003 | 8.14208 | 5.40135 | 2.03081 | 9.97278 | -9.576 | 0.940464 | 1.7143
Cr | 9.6809 | 5.59463 | 7.81136 | 0.334393 | 2.87603 | 12.8288 | 0.113575 | 32.8761 | 0.518275
Mn | 10.8061 | 5.2796 | 7.362 | 0.3435 | 3.5268 | 14.343 | 0.2184 | 41.3235 | 1.0874
Fe | 11.0424 | 4.6538 | 7.374 | 0.3053 | 4.1346 | 12.0546 | 0.4399 | 31.2809 | 1.0097
Co | 11.2296 | 4.1231 | 7.3883 | 0.2726 | 4.7393 | 10.2443 | 0.7108 | 25.6466 | 0.9324
Ni | 11.4166 | 3.6766 | 7.4005 | 0.2449 | 5.3442 | 8.873 | 0.9773 | 22.1626 | 0.8614
Cu | 11.8168 | 3.37484 | 7.11181 | 0.244078 | 5.78135 | 7.9876 | 1.14523 | 19.897 | 1.14431
Zn | 11.9719 | 2.9946 | 7.3862 | 0.2031 | 6.4668 | 7.0826 | 1.394 | 18.0995 | 0.7807
Ga | 12.692 | 2.81262 | 6.69883 | 0.22789 | 6.06692 | 6.36441 | 1.0066 | 14.4122 | 1.53545
Ge | 12.9172 | 2.53718 | 6.70003 | 0.205855 | 6.06791 | 5.47913 | 0.859041 | 11.603 | 1.45572
As | 16.6723 | 2.6345 | 6.0701 | 0.2647 | 3.4313 | 12.9479 | 4.2779 | 47.7972 | 2.531
Se | 17.0006 | 2.4098 | 5.8196 | 0.2726 | 3.9731 | 15.2372 | 4.3543 | 43.8163 | 2.8409
Br | 17.1789 | 2.1723 | 5.2358 | 16.5796 | 5.6377 | 0.2609 | 3.9851 | 41.4328 | 2.9557
Kr | 17.3555 | 1.9384 | 6.7286 | 16.5623 | 5.5493 | 0.2261 | 3.5375 | 39.3972 | 2.825
Rb | 17.5816 | 1.7139 | 7.6598 | 14.7957 | 5.8981 | 0.1603 | 2.7817 | 31.2087 | 2.0782
Sr | 18.0874 | 1.4907 | 8.1373 | 12.6963 | 2.5654 | 24.5651 | -34.193 | -0.0138 | 41.4025
Y | 17.9268 | 1.35417 | 9.1531 | 11.2145 | 1.76795 | 22.6599 | -33.108 | -0.01319 | 40.2602
Zr | 18.1668 | 1.2148 | 10.0562 | 10.1483 | 1.01118 | 21.6054 | -2.6479 | -0.10276 | 9.41454
Nb | 17.9163 | 1.12446 | 13.3417 | 0.028781 | 10.799 | 9.28206 | 0.337905 | 25.7228 | -6.3934
Mo | 17.8871 | 1.03649 | 11.175 | 8.48061 | 6.57891 | 0.058881 | 0 | 0 | 0.344941
Tc | 19.1301 | 0.864132 | 11.0948 | 8.14487 | 4.64901 | 21.5707 | 2.71263 | 86.8472 | 5.40428
Ru | 18.5003 | 0.844582 | 13.1787 | 8.12534 | 4.71304 | 0.036495 | 2.18535 | 20.8504 | 1.42357
Rh | 18.8785 | 0.764252 | 14.1259 | 7.84438 | 3.32515 | 21.2487 | -6.1989 | -0.01036 | 11.8678
Pd | 19.1701 | 0.696219 | 15.2096 | 7.55573 | 4.32234 | 22.5057 | 0 | 0 | 5.2916
Ag | 19.1812 | 0.646179 | 15.9719 | 7.19123 | 5.27475 | 21.7326 | 0.357534 | 66.1147 | 5.21572
Cd | 19.1514 | 0.597922 | 17.2535 | 6.80639 | 4.47128 | 20.2521 | 0 | 0 | 5.11937
In | 19.1045 | 0.551522 | 18.1108 | 6.3247 | 3.78897 | 17.3595 | 0 | 0 | 4.99635
Sn | 19.1094 | 0.5036 | 19.0548 | 5.8378 | 4.5648 | 23.3752 | 0.487 | 62.2061 | 4.7861
Sb | 19.8685 | 5.44853 | 19.0302 | 0.467973 | 2.41253 | 14.1259 | 0 | 0 | 4.69263
Te | 19.9644 | 4.81742 | 19.0138 | 0.420885 | 6.14487 | 28.5284 | 2.5239 | 70.8403 | 4.352
I | 20.1472 | 4.347 | 18.9949 | 0.3814 | 7.5138 | 27.766 | 2.2735 | 66.8776 | 4.0712
Xe | 20.2933 | 3.9282 | 19.0298 | 0.344 | 8.9767 | 26.4659 | 1.99 | 64.2658 | 3.7118
Cs | 20.3524 | 3.552 | 19.1278 | 0.3086 | 10.2821 | 23.7128 | 0.9615 | 59.4565 | 3.2791
Ba | 20.1807 | 3.21367 | 19.1136 | 0.28331 | 10.9054 | 20.0558 | 0.773634 | 51.746 | 3.02902
La | 20.2489 | 2.9207 | 19.3763 | 0.250698 | 11.6323 | 17.8211 | 0.336048 | 54.9453 | 2.4086
Ce | 20.8036 | 2.77691 | 19.559 | 0.23154 | 11.9369 | 16.5408 | 0.612376 | 43.1692 | 2.09013
Pr | 20.9413 | 2.54467 | 20.0539 | 0.202481 | 12.4668 | 14.8137 | 0.296689 | 45.4643 | 1.24285
Nd | 21.961 | 2.52722 | 19.9339 | 0.199237 | 12.12 | 14.1783 | 1.51031 | 30.8717 | 1.47588
Pm | 22.5527 | 2.4174 | 20.1108 | 0.185769 | 12.0671 | 13.1275 | 2.07492 | 27.4491 | 1.19499
Sm | 23.1504 | 2.31641 | 20.2599 | 0.174081 | 11.9202 | 12.1571 | 2.71488 | 24.8242 | 0.954586
Eu | 23.7497 | 2.22258 | 20.3745 | 0.16394 | 11.8509 | 11.311 | 3.26503 | 22.9966 | 0.759344
Gd | 24.3466 | 2.13553 | 20.4208 | 0.155525 | 11.8708 | 10.5782 | 3.7149 | 21.7029 | 0.645089
Tb | 24.9559 | 2.05601 | 20.3271 | 0.149525 | 12.2471 | 10.0499 | 3.773 | 21.2773 | 0.691967
Dy | 25.5395 | 1.9804 | 20.2861 | 0.143384 | 11.9812 | 9.34972 | 4.50073 | 19.581 | 0.68969
Ho | 26.1296 | 1.91072 | 20.0994 | 0.139358 | 11.9788 | 8.80018 | 4.93676 | 18.5908 | 0.852795
Er | 26.722 | 1.84659 | 19.7748 | 0.13729 | 12.1506 | 8.36225 | 5.17379 | 17.8974 | 1.17613
Tm | 27.3083 | 1.78711 | 19.332 | 0.136974 | 12.3339 | 7.96778 | 5.38348 | 17.2922 | 1.63929
Yb | 27.8917 | 1.73272 | 18.7614 | 0.13879 | 12.6072 | 7.64412 | 5.47647 | 16.8153 | 2.26001
Lu | 28.4628 | 1.68216 | 18.121 | 0.142292 | 12.8429 | 7.33727 | 5.59415 | 16.3535 | 2.97573
Hf | 28.8131 | 1.59136 | 18.4601 | 0.128903 | 12.7285 | 6.76232 | 5.59927 | 14.0366 | 2.39699
Ta | 29.1587 | 1.50711 | 18.8407 | 0.116741 | 12.8268 | 6.31524 | 5.38695 | 12.4244 | 1.78555
W | 29.4936 | 1.42755 | 19.3763 | 0.104621 | 13.0544 | 5.93667 | 5.06412 | 11.1972 | 1.01074
Re | 28.7621 | 1.67191 | 15.7189 | 9.09227 | 14.5564 | 0.3505 | 5.44174 | 52.0861 | 10.472
Os | 30.419 | 1.37113 | 15.2637 | 6.84706 | 14.7458 | 0.165191 | 5.06795 | 18.003 | 6.49804
Ir | 30.7058 | 1.30923 | 15.5512 | 6.71983 | 14.2326 | 0.167252 | 5.53672 | 17.4911 | 6.96824
Pt | 29.8429 | 1.32927 | 16.7224 | 7.38979 | 13.2153 | 0.263297 | 6.35234 | 22.9426 | 9.85329
Au | 30.6886 | 1.2199 | 16.9029 | 6.82872 | 12.7801 | 0.212867 | 6.52354 | 18.659 | 9.0968
Hg | 29.5641 | 1.21152 | 18.06 | 7.05639 | 12.8374 | 0.284738 | 6.89912 | 20.7482 | 10.6268
Tl | 30.8695 | 1.1008 | 18.3841 | 6.53852 | 11.9328 | 0.219074 | 7.00574 | 17.2114 | 9.8027
Pb | 21.7886 | 1.3366 | 19.5682 | 0.488383 | 19.1406 | 6.7727 | 7.01107 | 23.8132 | 12.4734
Bi | 21.8053 | 1.2356 | 19.5026 | 6.24149 | 19.1053 | 0.469999 | 7.10295 | 20.3185 | 12.4711
Po | 34.6726 | 0.700999 | 15.4733 | 3.55078 | 13.1138 | 9.55642 | 7.02588 | 47.0045 | 13.677
At | 35.3163 | 0.68587 | 19.0211 | 3.97458 | 9.49887 | 11.3824 | 7.42518 | 45.4715 | 13.7108
Rn | 35.5631 | 0.6631 | 21.2816 | 4.0691 | 8.0037 | 14.0422 | 7.4433 | 44.2473 | 13.6905
Fr | 35.9299 | 0.646453 | 23.0547 | 4.17619 | 12.1439 | 23.1052 | 2.11253 | 150.645 | 13.7247
Ra | 35.215 | 0.604909 | 21.67 | 3.5767 | 7.91342 | 12.601 | 7.65078 | 29.8436 | 13.5431
Ac | 35.1736 | 0.579689 | 22.1112 | 3.41437 | 8.19216 | 12.9187 | 7.05545 | 25.9443 | 13.4637
Th | 35.1007 | 0.555054 | 22.4418 | 3.24498 | 9.78554 | 13.4661 | 5.29444 | 23.9533 | 13.376
Pa | 35.8847 | 0.547751 | 23.2948 | 3.41519 | 14.1891 | 16.9235 | 4.17287 | 105.251 | 13.4287
U | 34.8509 | 0.507079 | 22.7584 | 2.8903 | 14.0099 | 13.1767 | 1.21457 | 25.2017 | 13.1665
Np | 35.5103 | 0.498626 | 22.5787 | 2.96627 | 12.7766 | 11.9484 | 4.92159 | 22.7502 | 13.2116
Pu | 35.84 | 0.484938 | 22.7169 | 2.96118 | 13.5807 | 11.5331 | 5.66016 | 24.3992 | 13.1991
Am | 36.6706 | 0.483629 | 24.0992 | 3.20647 | 17.3415 | 14.3136 | 3.49331 | 102.273 | 13.3592
Cm | 36.6488 | 0.465154 | 24.4096 | 3.08997 | 17.399 | 13.4346 | 4.21665 | 88.4834 | 13.2887
Bk | 36.7881 | 0.451018 | 24.7736 | 3.04619 | 17.8919 | 12.8946 | 4.23284 | 86.003 | 13.2754
Cf | 36.9185 | 0.437533 | 25.1995 | 3.00775 | 18.3317 | 12.4044 | 4.24391 | 83.7881 | 13.2674